## 41g
v(mm/min)	max average	max frequency	madmax		min average	min frequency	madmin
10	0.169863446950912	1.08519152641296	0.204287425994873		0.046991290990263	1.08597315351168	0.208447365297212		0.075269840061664	0.04738126423788	0.122872155960649
30	0.153941225726157	0.838686630129814	0.178263550624251		0.054524248265303	0.871964388627272	0.211036925682655		0.059347618836909	0.03984830696284	0.099416977460854
50	0.138360551502331	0.672728291477065	0.140546582748451		0.05950300072331	0.71748688709305	0.179492029989384		0.043766944613083	0.034869554504833	0.078857550779021
100	0.141011655505966	0.693722584668328	0.200365330521211		0.078513698117144	0.687379113559065	0.210331456036592		0.046418048616718	0.015858857110999	0.062497957388822
150	0.1311698734258	0.60450572110294	0.118668261358133		0.086950921978074	0.65236078459641	0.150228209312218		0.036576266536552	0.007421633250069	0.044218951447726
200	0.119071211013943	0.664172369241715	0.119466367512941		0.082977889956516	0.699998537699381	0.167680979756171		0.024477604124695	0.011394665271627	0.036093321057428
300	0.103176178487196	0.72052616615818	0.134132100350639		0.08585592349501	0.739576148359399	0.15448070736473		0.008582571597948	0.008516631733133	0.017320254992186
400	0.111428010011358	1.0170330652701	0.315307036973536		0.094372555228143	1.01140061945751	0.333854920940648		0.01683440312211	0	0.017055454783215
600	0.100209954075324	1.49201614123124	0.424144950373873		0.086555546376763	1.40485099321458	0.407629206448634		0.005616347186076	0.00781700885138	0.013654407698561
800	0.098006643709682	2.64047301383246	1.18716152130611		0.085177151560783	2.30381042718887	0.893289793586731		0.003413036820434	0.00919540366736	0.012829492148899
1000	0.098040712115012	2.92641860246658	0.893873691558838		0.084471999667585	2.87081362009048	1.00704566478729		0.003447105225764	0.009900555560558	0.013568712447427
1400	0.094019172247499	3.5861667022109	0.895674310624599		0.083639908801107	3.32081399244421	1.09405470719387		-0.000574434641749	0.010732646427036	0.010379263446392
1800	0.094593606889248	4.84700658104636	1.05646105837231		0.079652983695269	5.66674327850342	2.16372150844998		0	0.014719571532874	0.014940623193979

## 53g
v(mm/min)	max average	max frequency	madmax		min average	min frequency	madmin
10	0.203957632184029	1.17022915544181	0.145608533435146		0.066974168193751	1.16751817177082	0.147241229534716			0.034070097359604	0.136983463990278
30	0.185760853579268	0.874596789479256	0.161320814862847		0.071822260402971	0.854854629153297	0.14228786344521			0.029222005150384	0.113938593176297
50	0.17810251679219	0.761015583092058	0.129864751524075		0.079623335280589	0.768093858446394	0.126925949174531			0.021420930272766	0.098479181511601
100	0.155080450796767	0.703519814892819	0.131523777078063		0.081311926941077	0.713748944600423	0.137148071628147			0.019732338612278	0.07376852385569
150	0.156435268223286	1.04813038825989	0.259807900619507		0.084646244094057	0.987605193875871	0.250145542108109			0.016398021459298	0.071789024129229
200	0.149948151829915	1.39145118762285	0.37024861021625		0.091890306770802	1.34832164049149	0.39637432217598			0.009153958782554	0.058057845059114
300	0.134099686687643	2.3635979348963	0.736463958566839		0.092584109865129	2.19161947568258	0.706234673659007			0.008460155688226	0.041515576822514
400	0.128867199271917	2.65336976051331	0.785367140769958		0.09702005511836	2.74389259438766	0.74883632976923			0.004024210434995	0.031847144153557
600	0.124831812083721	5.31775050163269	1.95256533622742		0.101044265553355	4.43338457743327	1.43323771158854			0	0.023787546530366
800	0.116973424330354	6.16647791862488	1.42510944604874		0.099911523362001	8.00567889213562	2.40579787890116			0.001132742191354	0.017061900968353
1000	0.112598216533661	9.80872764587402	2.15350845336914		0.09618966281414	7.28578042984009	2.04084246499198			0.004854602739215	0.016408553719521
1400	0.106020230267729	7.73333971840995	2.89527219655562		0.098495598882437	9.44977235794067	3.0045382976532			0.002548666670918	0.007524631385292
1800	0.101044264932474	15.399561882019	1.33319727579753		0.089150488376617	9.90001058578491	1.79993104934692			0.011893777176738	0.011893776555857

## 65g
v(mm/min)	max average	max frequency	madmax		min average	min frequency	madmin
10	0.232245398685336	1.11856724457307	0.224366346666635		0.074592341092371	1.144153992335	0.209204340737963
30	0.203413198311482	0.848069183288082	0.147394571790586		0.080181805505639	0.888695247589595	0.190660304162988
50	0.198423591256141	0.761630358014788	0.162052132742745		0.088346873543092	0.761436196735927	0.160091960868056
100	0.187610397615083	0.65204829122962	0.102992168286951		0.104437776448496	0.644571729453213	0.102221057452731
150	0.186357115028482	0.8031177593	0.12689355888752		0.106551402558883	0.802184090469822	0.124545509383916
200	0.174336125584025	1.42629164143612	0.390196205836583		0.104152012918446	1.41644740749049	0.441718509024821
300	0.163865325706345	1.87405627114432	0.607310723285285		0.119980743871285	2.08041477203369	0.591294582073505
400	0.153191405534744	2.61342687606811	0.786592817306518		0.119889254122972	2.5199357509613	0.556072897911071
600	0.144665066491473	4.79984045028686	2.03644214976917		0.121772412210702	4.016357421875	1.18629646301269
800	0.134480183944106	6.06687515974044	1.83330550789833		0.116321167908608	6.46647608280181	2.28313878178596
1000	0.129307063562529	7.19628810882568	3.31625338963099		0.115046850405633	6.49992227554321	2.37467777729034
1400	0.126515701413154	16.3333797454834	4.66644159952799		0.10980799049139	14.4664243062337	5.01600307888454
1800	0.121843205764889	11.5496153831481	3.74984407424926		0.107825718820095	15.2996864318847	5.10072708129882

## 77g
v(mm/min)	max average	max frequency	madmax		min average	min frequency	madmin
10	0.274427910645802	1.52064380049705	0.276846704383691		0.074873949485746	1.55565363710576	0.247423589722184
30	0.248979914300846	1.05374459500582	0.165647470047143		0.093274480188793	1.05348377407721	0.168132107382611
50	0.238708649599362	0.89660324369158	0.163981939389321		0.102879971025451	0.864527863840903	0.129416083942218
100	0.213373614209038	0.762313297816685	0.116869778535803		0.110903097883514	0.763300674549047	0.114728937227168
150	0.2109313784715	0.772809785955092	0.105389206467202		0.122863484407538	0.775366242252179	0.10670875562913
200	0.208672507012144	1.13763069599232	0.39438270346079		0.123151593738132	0.981475088331434	0.253487594824268
300	0.193125728804331	2.00383650339566	0.619946065033681		0.127564458176493	1.85357662609645	0.483293421414433
400	0.194012296199798	3.34224224090576	0.845034027099609		0.125440620817244	3.22499695420265	0.828256089240312
600	0.1690399987357	3.79989855630057	0.942705465822803		0.133168125381836	3.93841446363008	1.349101021445
800	0.151756916533816	4.63039142435247	1.65725775789623		0.137623731385577	4.53315500779585	1.26074302295022
1000	0.139434357484181	5.81484015782674	1.41582294746681		0.123832571719373	6.33314759390694	2.28527224793726
1400	0.14196408689022	9.42665176391601	2.16499954223632		0.124803468585014	12.6148574352264	6.31470799446106
1800	0.136696964502334	12.8999878168106	3.29949343204498		0.12259467691183	6.3750747680664	2.09993103027343

## 89g
v(mm/min)	max average	max frequency	madmax		min average	min frequency	madmin
10	0.301356869692705	1.13270410226316	0.245841990307637		0.100868109993789	1.13294910898014	0.245133520711814
30	0.267017774857008	0.849904104379507	0.185712601701184		0.111625916440971	0.858815416693687	0.182646085973829
50	0.240891870688385	0.782191162378016	0.175636105914836		0.109238860472827	0.781939096853767	0.176357935969968
100	0.235293895222139	0.760312543399092	0.096863384282882		0.118329805416473	0.762962410415428	0.097631029010044
150	0.224644926056933	0.780580520629883	0.09592688261573		0.125896729973715	0.779116345875299	0.098567298112454
200	0.219810122480759	1.0049376304333	0.219873567304667		0.128037264536728	0.950188706137917	0.184011040049151
300	0.212566910982132	2.07598768234253	0.590921072387695		0.13545382455472	1.68494913654943	0.427692478826961
400	0.21325786113739	3.22666495641073	0.835443602667914		0.133349576698882	3.51434809820993	1.12357692329251
600	0.190076622825403	3.9691396859976	1.13122542793229		0.13915064483881	5.13994417190552	1.68823863983154
800	0.167755490967206	6.59032937458583	1.81762705043871		0.13725336558289	5.62956153021918	2.05442294368037
1000	0.1478370744735	6.25016534328461	1.97870990633965		0.133531619395529	7.23189122336251	2.74199520811743
1400	0.162172876298428	23.0996832847595	0.232679843902588		0.138810832053423	12.3811020851135	5.14762449264526
1800	0.172791983932257	10.9311559200287	1.66880583763123		0.153677586466074	10.1997528076172	2.39941501617432

## 136g
v(mm/min)	max average	max frequency	madmax		min average	min frequency	madmin
10	0.439017881308833	1.76201688089678	0.243421649833624		0.083269202760581	1.66231619078538	0.102602526634117
30	0.369257572860945	1.30382146154131	0.229275667748484		0.091087769807839	1.22814259878019	0.154075579441849
50	0.351396590471268	1.09059545268183	0.171359835590442		0.10559038542535	1.08910313896511	0.172067358272964
100	0.317335840176653	0.914861325864439	0.127580214920358		0.132581392923991	0.913502022072121	0.12873815214683
150	0.282177715970759	0.866671127185487	0.137624255104335		0.134734168387296	0.865943657724481	0.137152540606695
200	0.289706276387584	1.00675337655204	0.096855319276148		0.137451834976673	1.00672116571543	0.092972835269087
300	0.26447316467762	1.97997936248779	0.705622158813477		0.136998402957733	1.90763440498939	0.762650549059084
400	0.266987738013268	3.20991458892822	1.07656117757161		0.153190071384112	2.73338174819946	0.674055894215902
600	0.291623756289482	4.94009294509888	1.84825580596924		0.159608652815223	5.02488434314728	0.981286913156509
800	0.186368472874165	7.11120859781901	2.90335422092014		0.159778556227684	9.33299102783203	2.98678924560547
1000	0.195996346573035	7.49991528193156	2.55562994215224		0.166647515126637	6.85702610015869	1.30586378914969
1400	0.195571586489677	7.93325440088908	2.33357387118869		0.172776181250811	11.8997688293457	2.91665840148926
1800	0.184244677424431	21.8995795249939	3.89982748031616		0.163006722927094	11.1181826591492	4.34091877937317

## 184g
v(mm/min)	max average	max frequency	madmax		min average	min frequency	madmin
10	0.575142993376805	2.29740124482375	0.468647601336417		0.122091375291348	2.28901819082407	0.464918193027112
30	0.494333584518994	1.45328173917883	0.184335167432739		0.119018194505147	1.56201591491699	0.307335771833148
50	0.421744415926379	1.14064449487731	0.158128523839494		0.128465000799922	1.26826798638632	0.293021558490297
100	0.376942598936605	0.974136483435537	0.10943706619515		0.147191078931678	1.06209172454535	0.230610925204384
150	0.336330714049163	0.920366128285726	0.098407945515197		0.156187129562551	0.99639929858121	0.20388709454497
200	0.368229845295782	1.06382166821024	0.119058810920932		0.175445882522542	1.17809312239937	0.286462531423298
300	0.332736775759728	1.5838434157833	0.577875202825985		0.173484089757715	1.55713510513306	0.601614352634975
400	0.315370345657522	4.02427395907315	1.75227557726143		0.163104864303023	3.17485570907593	0.790708720684052
600	0.30682116150856	4.77998085021973	1.22408348083496		0.163423432037234	4.39989117781321	1.10022763411204
800	0.245507590472698	5.96665000915527	1.60868287086487		0.184519662211339	8.62766981124878	2.60386435190837
1000	0.237755788490176	5.83334565162659	1.5833637714386		0.175847553648055	6.87488412857056	2.04184222221375
1400	0.223880415161451	12.7556476593018	7.05250295003255		0.186218688885371	8.86677010854085	2.48879506852892
1800	0.229685418307781	20.1001024246216	0.301215171813965		0.176590880379081	13.49924659729	4.95054244995117

## 232g
v(mm/min)	max average	max frequency	madmax		min average	min frequency	madmin
10	0.69128487431086	1.82246398925781	0.239765020517203		0.137504581499983	2.0086655969973	0.47286724095809
30	0.588738216672625	1.36965746198382	0.173499572131098		0.149227772865977	1.54715987614223	0.366573037906569
50	0.524596427877744	1.27658529508682	0.291736111348989		0.156529578358628	1.26743563940359	0.286549490809505
100	0.508932038464329	1.07868712598627	0.092389054534849		0.192382709516419	1.22001156277127	0.301935632964711
150	0.447032256963405	1.02764642999527	0.104801588114596		0.194987862060467	1.13955513636271	0.28002956840727
200	0.426743113476297	1.03331455977067	0.129380221628286		0.209995812581231	1.14165564378103	0.295522151721849
300	0.404699397437713	1.40886205785415	0.402193267452675		0.221120304720742	1.52568165915353	0.568915691764988
400	0.380038715898991	3.50139904022217	1.30420653025309		0.213468357920647	2.82809056733784	0.9477953395685
600	0.384817197918892	5.94994103908539	2.1000691652298		0.207843728363514	5.31988048553467	1.24807167053223
800	0.314485126071506	5.27408440907796	1.77123571325231		0.227127527818084	6.866614818573	1.94975888729095
1000	0.301742523908615	7.11117060979207	3.03682465023465		0.238029529651006	6.07407845391168	1.71152399793083
1400	0.279796943068504	11.5497853755951	5.25008749961853		0.229736727263246	7.86659104483468	1.50484053942622
1800	0.276823669672012	40.1995277404785	0		0.203766097625097	17.9992218017578	5.2012316385905

## fitmaxforce
mass	a	b	c
41	0.06991236	0.00550554	0.09656293
53	0.08808116	0.00416033	0.10940444
65	0.09386459	0.00310936	0.12532942
77	0.12121474	0.00262412	0.13749795
89	0.11526691	0.00327456	0.16333954
136	0.19942608	0.00373338	0.20040934
184	0.28752667	0.00588967	0.25254471
232	0.34056371	0.00479243	0.30568274

		0.00413617375
mass (gram)
values (N)

## fitminforce
mass	a	b	c
41
53
65
77
89
136
184
232

		#DIV/0!
mass (gram)
values (N)