## 900
| mu_CA_s | mu_CA_k | tau0_TB_s | alpha_TB_s | tau0_TB_k | alpha_TB_k
50 | 0.2959754 | 0.1994481 | 84830.22 | 0.1400925 | 49723.97 | 0.08211643
100 | 0.2897491 | 0.1968579 | 151609.1 | 0.2503743 | 46125.96 | 0.07617451
150 | 0.2755722 | 0.185624 | 27850.94 | 0.04599431 | 25944.64 | 0.04284616
200 | 0.3065602 | 0.1896986 | 80197.76 | 0.1324422 | 19307.47 | 0.03188524
300 | 0.2795565 | 0.1867463 | 9019.184 | 0.01489469 | 11140.02 | 0.01839714
400 | 0.2752489 | 0.1685879 | 56453.77 | 0.09323033 | 28991.69 | 0.04787819
600 | 0.257435 | 0.1624765 | 84038.36 | 0.1387848 | 35694.11 | 0.05894688
800 | 0.2687861 | 0.1639673 | 66294.05 | 0.109481 | 36414.96 | 0.06013733
1000 | 0.2511937 | 0.1638787 | 71820.96 | 0.1186084 | 31684.6 | 0.05232539
1200 | 0.2497209 | 0.1661737 | 67443.84 | 0.1113798 | 45520.92 | 0.07517532
1400 | 0.2546451 | 0.1677561 | 94509.11 | 0.1560767 | 43677.75 | 0.07213142
1600 | 0.2576026 | 0.1689729 | 13109.61 | 0.02164981 | 41876.13 | 0.06915616
1800 | 0.2723333 | 0.1672276 | 0.01332729 | 2.20093e-08 | 47318.95 | 0.07814467

## 1700
| mu_CA_s | mu_CA_k | tau0_TB_s | alpha_TB_s | tau0_TB_k | alpha_TB_k
50 | 0.3466843 | 0.2391864 | 44884.65 | 0.1018745 | 62547.02 | 0.1419626
100 | 0.3097191 | 0.2264382 | 127214.2 | 0.2887374 | 64634.74 | 0.1467011
150 | 0.3039566 | 0.2231206 | 71671.85 | 0.1626732 | 68710 | 0.1559507
200 | 0.3017527 | 0.2195708 | 145217.8 | 0.3296002 | 60627.91 | 0.1376069
300 | 0.3204963 | 0.2121962 | 157104.6 | 0.3565796 | 65876.31 | 0.1495191
400 | 0.3271391 | 0.2104843 | 84927.82 | 0.1927602 | 74317.18 | 0.1686773
600 | 0.3321435 | 0.2111327 | 67455.8 | 0.1531041 | 83008.09 | 0.188403
800 | 0.310993 | 0.2099807 | 56426.69 | 0.1280714 | 76283.65 | 0.1731406
1000 | 0.3658899 | 0.230319 | 103450.8 | 0.2348018 | 84716.3 | 0.1922802
1200 | 0.3281126 | 0.2042184 | 74610.32 | 0.1693427 | 90472.77 | 0.2053456
1400 | 0.3227209 | 0.2066902 | 114207.8 | 0.2592169 | 89283.41 | 0.2026461
1600 | 0.3006342 | 0.2080613 | 127332.5 | 0.2890058 | 82253.64 | 0.1866907
1800 | 0.2808723 | 0.1695111 | 43498.63 | 0.09872861 | 29411.16 | 0.06675435

## 2500
| mu_CA_s | mu_CA_k | tau0_TB_s | alpha_TB_s | tau0_TB_k | alpha_TB_k
50 | 0.2849677 | 0.1896016 | 14208.38 | 0.03910727 | 23294.01 | 0.06411465
100 | 0.2884434 | 0.1870783 | 79587.96 | 0.2190587 | 15919.51 | 0.043817
150 | 0.2831782 | 0.1813115 | 45259.24 | 0.1245719 | 12271.98 | 0.03377752
200 | 0.3124764 | 0.1746759 | 48631.08 | 0.1338527 | 13908.21 | 0.03828108
300 | 0.2857454 | 0.1804373 | 31171.13 | 0.08579572 | 16840.12 | 0.04635091
400 | 0.2532331 | 0.168447 | 38623.6 | 0.106308 | 17628.21 | 0.04852005
600 | 0.2811089 | 0.1555214 | 16260.38 | 0.04475521 | 26823.63 | 0.07382961
800 | 0.27815 | 0.1502088 | 36591.63 | 0.1007151 | 26342.36 | 0.07250496
1000 | 0.2537404 | 0.154441 | 28739.57 | 0.07910307 | 20801.97 | 0.05725555
1200 | 0.2572212 | 0.1540617 | 7870.374 | 0.02166249 | 24756.66 | 0.06814046
1400 | 0.2731297 | 0.1640652 | 8011.505 | 0.02205094 | 16872.17 | 0.04643912
1600 | 0.2398282 | 0.1548039 | 20056.05 | 0.05520247 | 24584.37 | 0.06766625
1800 | 0.2536645 | 0.1589065 | 8292.067 | 0.02282316 | 22067.47 | 0.06073871