## 900
| mu_CA_s | mu_CA_k | tau0_TB_s | alpha_TB_s | tau0_TB_k | alpha_TB_k
50 | 0.2959754 | 0.1994481 | 84830.23 | 0.1400925
100 | 0.2897491 | 0.1968579 | 151609.2 | 0.2503743
150 | 0.2755722 | 0.185624 | 27850.94 | 0.04599431
200 | 0.3065602 | 0.1896986 | 80197.76 | 0.1324422
300 | 0.2795565 | 0.1867463 | 9019.179 | 0.01489468
400 | 0.2752489 | 0.1685879 | 56453.78 | 0.09323036
600 | 0.257435 | 0.1624765 | 84038.46 | 0.138785
800 | 0.2687861 | 0.1639673 | 66294.06 | 0.109481
1000 | 0.2511937 | 0.1638787 | 71820.98 | 0.1186084
1200 | 0.2497209 | 0.1661737 | 67443.85 | 0.1113798
1400 | 0.2546451 | 0.1677561 | 94509.12 | 0.1560767
1600 | 0.2576026 | 0.1689729 | 13109.4 | 0.02164946
1800 | 0.2723333 | 0.1672276 | 1.191936 | 1.968418e-06

## 1700
| mu_CA_s | mu_CA_k | tau0_TB_s | alpha_TB_s | tau0_TB_k | alpha_TB_k
50 | 0.3466843 | 0.2391864 | 44884.65 | 0.1018745
100 | 0.3097191 | 0.2264382 | 127214.3 | 0.2887376
150 | 0.3039566 | 0.2231206 | 71671.91 | 0.1626734
200 | 0.3017527 | 0.2195708 | 145217.8 | 0.3296002
300 | 0.3204963 | 0.2121962 | 157104.7 | 0.3565796
400 | 0.3271391 | 0.2104843 | 84927.82 | 0.1927602
600 | 0.3321435 | 0.2111327 | 67455.88 | 0.1531043
800 | 0.310993 | 0.2099807 | 56426.69 | 0.1280714
1000 | 0.3658899 | 0.230319 | 103450.8 | 0.2348018
1200 | 0.3281126 | 0.2042184 | 74610.36 | 0.1693427
1400 | 0.3227209 | 0.2066902 | 114207.9 | 0.2592171
1600 | 0.3006342 | 0.2080613 | 127332.4 | 0.2890058
1800 | 0.2808723 | 0.1695111 | 43498.63 | 0.09872862

## 2500
| mu_CA_s | mu_CA_k | tau0_TB_s | alpha_TB_s | tau0_TB_k | alpha_TB_k
50 | 0.2849677 | 0.1896016 | 14208.28 | 0.03910699
100 | 0.2884434 | 0.1870783 | 79587.99 | 0.2190587
150 | 0.2831782 | 0.1813115 | 45259.24 | 0.124572
200 | 0.3124764 | 0.1746759 | 48631.09 | 0.1338527
300 | 0.2857454 | 0.1804373 | 31171.17 | 0.08579582
400 | 0.2532331 | 0.168447 | 38623.61 | 0.106308
600 | 0.2811089 | 0.1555214 | 16260.37 | 0.04475519
800 | 0.27815 | 0.1502088 | 36591.63 | 0.1007152
1000 | 0.2537404 | 0.154441 | 28739.66 | 0.07910331
1200 | 0.2572212 | 0.1540617 | 7870.241 | 0.02166213
1400 | 0.2731297 | 0.1640652 | 8011.406 | 0.02205067
1600 | 0.2398282 | 0.1548039 | 20056.05 | 0.05520247
1800 | 0.2536645 | 0.1589065 | 8291.992 | 0.02282296