## 50
| static_strain(mm) | static_force | min_mean | min_del | min_del_mad | max_mean | max_del | max_del_mad
51 | 1.856457 | 0.3603159 | 0.1554461 | 0.3205332 | 0.08171733 | 0.2139455 | 0.346886 | 0.08684472
87 | 16.39863 | 0.4537982 | 0.1884072 | 0.3711058 | 0.08955019 | 0.289907 | 0.3749973 | 0.08610928
135 | 1.756316 | 0.6246158 | 0.2227294 | 0.539743 | 0.1409442 | 0.4114969 | 0.5416656 | 0.1393343
196 | 2.772678 | 0.9560531 | 0.2813304 | 0.5307381 | 0.1182683 | 0.511045 | 0.525898 | 0.1198859
244 | 34.68997 | 0.9484046 | 0.3243737 | 0.5582466 | 0.1344732 | 0.5979764 | 0.5518514 | 0.1337894

## 100
| static_strain(mm) | static_force | min_mean | min_del | min_del_mad | max_mean | max_del | max_del_mad
51 | 0.8462128 | 0.2812809 | 0.1429906 | 0.6254359 | 0.1897896 | 0.1977997 | 0.7129965 | 0.2016496
87 | 1.662519 | 0.4249037 | 0.1856346 | 0.5835072 | 0.1277447 | 0.2888648 | 0.6054207 | 0.1391587
135 | 39.17954 | 0.6331143 | 0.2486528 | 0.6460813 | 0.1633741 | 0.4296565 | 0.6921807 | 0.1680436
196 | 59.17894 | 0.8710692 | 0.2954569 | 0.5949231 | 0.1259273 | 0.4994912 | 0.620327 | 0.1328234
244 | 24.56351 | 0.9416058 | 0.3507235 | 0.6486603 | 0.1456214 | 0.6053919 | 0.6535197 | 0.1428167

## 150
| static_strain(mm) | static_force | min_mean | min_del | min_del_mad | max_mean | max_del | max_del_mad
51 | 0.7938768 | 0.3382201 | 0.1477191 | 0.8871513 | 0.2272589 | 0.1822025 | 1.056677 | 0.3115391
87 | 31.91956 | 0.4002584 | 0.1857482 | 0.8788595 | 0.2428513 | 0.2940732 | 0.9122936 | 0.2649435
135 | 58.69432 | 0.5243348 | 0.2373995 | 0.8783488 | 0.266076 | 0.3894824 | 1.006859 | 0.327198
196 | 31.86971 | 0.9611521 | 0.3082347 | 0.8423612 | 0.2053879 | 0.5303702 | 0.894079 | 0.2227161
244 | 3.194312 | 0.8549222 | 0.3420511 | 0.8309792 | 0.2015836 | 0.5709167 | 0.8318048 | 0.1832983

## 200
| static_strain(mm) | static_force | min_mean | min_del | min_del_mad | max_mean | max_del | max_del_mad
51 | 23.05822 | 0.2744822 | 0.1481274 | 1.182659 | 0.3586925 | 0.1940637 | 1.254184 | 0.4145283
87 | 3.12521 | 0.3594661 | 0.1976527 | 1.348719 | 0.3716493 | 0.2718315 | 1.346049 | 0.391021
135 | 49.0928 | 0.5838236 | 0.2433543 | 1.155055 | 0.3185309 | 0.3966678 | 1.20996 | 0.359006
196 | 38.05896 | 0.7376444 | 0.3177886 | 1.163897 | 0.3373686 | 0.510322 | 1.260335 | 0.3293175
244 | 4.159923 | 0.9203598 | 0.3608548 | 1.188616 | 0.3308551 | 0.6004804 | 1.475559 | 0.431856

## 300
| static_strain(mm) | static_force | min_mean | min_del | min_del_mad | max_mean | max_del | max_del_mad
51 | 1.63873 | 0.3212233 | 0.1535217 | 1.826316 | 0.3774112 | 0.1770449 | 2.042091 | 0.6069769
87 | 2.237989 | 0.3713638 | 0.2092734 | 2.074655 | 0.6418537 | 0.2494423 | 1.877681 | 0.471783
135 | 3.08828 | 0.5404818 | 0.2669801 | 1.855129 | 0.494672 | 0.3439372 | 2.131845 | 0.7030251
196 | 28.38857 | 0.7469927 | 0.3323451 | 2.485288 | 0.6651745 | 0.5012476 | 2.079282 | 0.5607902
244 | 4.388072 | 0.877018 | 0.3889555 | 1.722445 | 0.4650283 | 0.6585508 | 1.76209 | 0.3969727

## 400
| static_strain(mm) | static_force | min_mean | min_del | min_del_mad | max_mean | max_del | max_del_mad
51 | 1.85102 | 0.275332 | 0.1521054 | 2.693953 | 0.6087101 | 0.1694884 | 2.557711 | 0.717467
87 | 6.535436 | 0.3909101 | 0.2095639 | 2.841541 | 0.7066351 | 0.2502868 | 2.612791 | 0.6059985
135 | 2.717397 | 0.4240538 | 0.2710828 | 2.405972 | 0.5859571 | 0.3482637 | 2.357615 | 0.559549
196 | 47.18446 | 0.5362326 | 0.3387223 | 2.73096 | 0.6913068 | 0.4390677 | 2.740632 | 0.8758952
244 | 4.318744 | 0.8906155 | 0.3965352 | 2.605485 | 0.9095226 | 0.5020974 | 2.718492 | 0.7987936

## 600
| static_strain(mm) | static_force | min_mean | min_del | min_del_mad | max_mean | max_del | max_del_mad
51 | 1.658894 | 0.2243417 | 0.148706 | 3.217195 | 0.9007535 | 0.1599967 | 4.01434 | 1.273428
87 | 2.457755 | 0.3475683 | 0.205022 | 3.427521 | 1.102113 | 0.2212256 | 4.866574 | 1.214881
135 | 3.057921 | 0.4427503 | 0.2789275 | 4.542989 | 1.516738 | 0.3039433 | 4.64996 | 1.383187
196 | 3.257976 | 0.6135679 | 0.3474469 | 4.20085 | 1.036056 | 0.3938846 | 5.479948 | 1.132856
244 | 4.257572 | 0.7486923 | 0.4006226 | 4.257912 | 1.038047 | 0.4271345 | 5.225279 | 1.881393

## 800
| static_strain(mm) | static_force | min_mean | min_del | min_del_mad | max_mean | max_del | max_del_mad
51 | 1.783957 | 0.2481372 | 0.1499421 | 5.471229 | 1.400822 | 0.1664582 | 6.074053 | 1.343183
87 | 2.316607 | 0.2863799 | 0.2081097 | 5.968236 | 1.947943 | 0.2294407 | 5.466648 | 1.013389
135 | 3.117507 | 0.4962902 | 0.2691282 | 6.018374 | 1.394857 | 0.2875697 | 5.4166 | 1.959688
196 | 3.783149 | 0.6824049 | 0.3550044 | 7.473067 | 3.061744 | 0.4077855 | 5.637956 | 1.502214
244 | 3.650156 | 0.6620088 | 0.3981338 | 5.79381 | 0.8334194 | 0.4392295 | 7.123594 | 1.055913

## 1000
| static_strain(mm) | static_force | min_mean | min_del | min_del_mad | max_mean | max_del | max_del_mad
51 | 2.037255 | 0.1996963 | 0.1479506 | 6.3743 | 2.120663 | 0.1631533 | 7.71392 | 2.612059
87 | 2.536599 | 0.3042265 | 0.2027315 | 8.466465 | 2.589773 | 0.2294407 | 7.571412 | 2.299272
135 | 3.702492 | 0.4996895 | 0.2797937 | 7.511866 | 2.806421 | 0.3199958 | 5.592632 | 0.6747376
195 | 3.537328 | 0.6611589 | 0.3507552 | 7.400454 | 2.583894 | 0.3783042 | 8.222009 | 3.073604
243 | 4.535111 | 0.7707882 | 0.3952443 | 5.991187 | 1.451508 | 0.4321273 | 6.541723 | 1.854517

## 1200
| static_strain(mm) | static_force | min_mean | min_del | min_del_mad | max_mean | max_del | max_del_mad
51 | 1.998512 | 0.2005462 | 0.143607 | 9.999056 | 1.465661 | 0.1536836 | 7.142333 | 2.906405
87 | 2.596865 | 0.2744822 | 0.1961756 | 8.485399 | 1.901261 | 0.2087613 | 8.999838 | 2.8664
135 | 3.196124 | 0.4436001 | 0.2622202 | 8.757436 | 2.80878 | 0.2942713 | 6.971214 | 1.126268
195 | 3.397086 | 0.6356637 | 0.3516759 | 10.09806 | 2.61484 | 0.4040219 | 7.656697 | 1.89439
243 | 4.395322 | 0.8710692 | 0.3896961 | 8.570943 | 1.617234 | 0.4208973 | 7.428386 | 2.31846

## 1400
| static_strain(mm) | static_force | min_mean | min_del | min_del_mad | max_mean | max_del | max_del_mad
51 | 1.828817 | 0.2532362 | 0.1461565 | 8.335317 | 2.091232 | 0.1597539 | 11.89779 | 3.731662
87 | 2.292138 | 0.2710828 | 0.1954471 | 8.718791 | 3.339576 | 0.2221321 | 10.91925 | 4.142623
135 | 2.989272 | 0.3628654 | 0.2576068 | 8.485334 | 2.072616 | 0.2821307 | 10.54628 | 1.269387
195 | 3.921806 | 0.5693763 | 0.3805907 | 8.418466 | 2.432695 | 0.4164053 | 9.099941 | 3.18846
243 | 4.388525 | 0.6127181 | 0.4082468 | 7.877505 | 2.732966 | 0.4399175 | 14.15528 | 2.385054

## 1600
| static_strain(mm) | static_force | min_mean | min_del | min_del_mad | max_mean | max_del | max_del_mad
51 | 2.294857 | 0.254086 | 0.1459137 | 8.631435 | 2.534297 | 0.1529552 | 8.44336 | 1.982792
87 | 3.357664 | 0.317824 | 0.1894983 | 10.29261 | 3.057643 | 0.234823 | 16.35452 | 0.5937956
135 | 3.88918 | 0.4733445 | 0.2532362 | 12.08274 | 5.542075 | 0.2885045 | 8.888406 | 2.252111
195 | 4.686909 | 0.6322644 | 0.3524974 | 12.23273 | 1.678759 | 0.4198047 | 18.3112 | 5.570933
243 | 4.687135 | 0.7639894 | 0.4043376 | 11.81558 | 4.578402 | 0.4421129 | 11.46669 | 2.133204

## 1800
| static_strain(mm) | static_force | min_mean | min_del | min_del_mad | max_mean | max_del | max_del_mad
51 | 3.718805 | 0.217543 | 0.1448817 | 14.57808 | 5.310806 | 0.1574168 | 12.61746 | 5.079713
87 | 4.016509 | 0.2710828 | 0.2067783 | 10.0688 | 2.268462 | 0.2200925 | 12.74915 | 4.161282
135 | 4.316252 | 0.4138558 | 0.2547659 | 12.01128 | 3.155624 | 0.2882921 | 12.2992 | 4.798604
195 | 5.215027 | 0.6110184 | 0.3290843 | 15.08932 | 6.089446 | 0.375953 | 10.31963 | 1.823361
243 | 5.215027 | 0.6730567 | 0.3864485 | 15.23953 | 3.539594 | 0.4391385 | 12.8997 | 3.149282