## 900
| mu_CA_s | mu_CA_k | tau0_TB_s | alpha_TB_s | tau0_TB_k | alpha_TB_k
50 | 0.4526011 | 0.2505723 | 57216.06 | 0.09448921 | 70613.14 | 0.1166138
100 | 0.4360921 | 0.272845 | 203113.2 | 0.3354304 | 70061.71 | 0.1157031
150 | 0.4526011 | 0.2505723 | 57216.06 | 0.09448921 | 70613.14 | 0.1166138
200 | 0.372828 | 0.2508698 | 157886.1 | 0.2607403 | 96357.18 | 0.1591286
300 | 0.3933812 | 0.2501484 | 236042.6 | 0.3898116 | 25173.9 | 0.04157332
400 | 0.3620276 | 0.2327922 | 129055.2 | 0.2131277 | 74164.92 | 0.1224793
600 | 0.2913547 | 0.2100813 | 223593 | 0.3692517 | 69546.93 | 0.114853
800 | 0.3468806 | 0.1784431 | 96734.2 | 0.1597513 | 92594.26 | 0.1529144
1000 | 0.313225 | 0.1767378 | 199654.6 | 0.3297187 | 74871.23 | 0.1236458
1200 | 0.3063071 | 0.1852926 | 196630.4 | 0.3247244 | 66525.72 | 0.1098636
1400 | 0.3146409 | 0.1826412 | 64004.3 | 0.1056996 | 90560.93 | 0.1495565
1600 | 0.3300603 | 0.1794998 | 96920.32 | 0.1600586 | 91013.63 | 0.1503041
1800 | 0.323331 | 0.1802325 | 164816.5 | 0.2721854 | 84404.98 | 0.1393902

## 1700
| mu_CA_s | mu_CA_k | tau0_TB_s | alpha_TB_s | tau0_TB_k | alpha_TB_k
50 | 0.4525963 | 0.2725019 | 151736.4 | 0.3443954 | 101144.6 | 0.2295673
100 | 0.4334646 | 0.2733751 | 107141.8 | 0.2431793 | 94963.93 | 0.2155391
150 | 0.4194101 | 0.2668194 | 123081.8 | 0.2793581 | 89076.38 | 0.2021762
200 | 0.3979417 | 0.2691785 | 77384.49 | 0.1756392 | 77629.34 | 0.1761949
300 | 0.3889254 | 0.2711601 | 111338.5 | 0.2527044 | 23985.34 | 0.05443941
400 | 0.3450767 | 0.2307477 | 74493.11 | 0.1690766 | 82749.19 | 0.1878154
600 | 0.3262631 | 0.2015879 | 79324.58 | 0.1800426 | 83202.95 | 0.1888453
800 | 0.3225997 | 0.2052263 | 105098.5 | 0.2385415 | 80728.81 | 0.1832298
1000 | 0.3415018 | 0.203321 | 48949.53 | 0.1111005 | 91511.92 | 0.2077041
1200 | 0.3490415 | 0.2005028 | 0.03411825 | 7.743801e-08 | 72722.43 | 0.1650577
1400 | 0.2806229 | 0.2060847 | 90658.32 | 0.2057667 | 71089.19 | 0.1613508
1600 | 0.3359071 | 0.2083711 | 81610.16 | 0.1852302 | 73917.2 | 0.1677695
1800 | 0.3032461 | 0.199957 | 60077.44 | 0.1363575 | 73481.57 | 0.1667808

## 2500
| mu_CA_s | mu_CA_k | tau0_TB_s | alpha_TB_s | tau0_TB_k | alpha_TB_k
50 | 0.4077612 | 0.2616536 | 16168.52 | 0.0445024 | 17960.05 | 0.04943341
100 | 0.4240024 | 0.2523861 | 102009.5 | 0.280772 | 28423.05 | 0.07823186
150 | 0.4006738 | 0.2602127 | 44963.72 | 0.1237586 | 26280.38 | 0.07233438
200 | 0.3940005 | 0.2554696 | 103517.9 | 0.2849238 | 45835.35 | 0.1261576
300 | 0.3784076 | 0.2474148 | 58217.66 | 0.1602388 | 36526.46 | 0.1005358
400 | 0.330599 | 0.2410822 | 72593.68 | 0.1998075 | 12189.33 | 0.03355004
600 | 0.3100502 | 0.2167395 | 148326.3 | 0.4082546 | 13628.57 | 0.03751139
800 | 0.2957799 | 0.1978055 | 27187.02 | 0.07482982 | 4.173813e-05 | 1.148804e-10
1000 | 0.2774767 | 0.1623145 | 33879.58 | 0.09325048 | 24337.85 | 0.06698773
1200 | 0.2483761 | 0.1677991 | 55268.4 | 0.1521213 | 19919.23 | 0.05482589
1400 | 0.2781084 | 0.1877122 | 100013.6 | 0.2752783 | 2304.001 | 0.006341553
1600 | 0.3281821 | 0.1722211 | 1791.489 | 0.004930911 | 32696.11 | 0.08999309
1800 | 0.3011985 | 0.1723006 | 29339.62 | 0.08075465 | 33621.76 | 0.09254086