## 50
| static_strain(mm) | static_force | min_mean | min_del | min_del_mad | max_mean | max_del | max_del_mad
47 | 16.14986 | 0.1631714 | 0.06724631 | 0.3165648 | 0.08871012 | 0.1058039 | 0.3278176 | 0.09353774
83 | 6.099982 | 0.2141625 | 0.1120689 | 0.2978091 | 0.06646671 | 0.1720696 | 0.3075318 | 0.07312022
131 | 34.79894 | 0.3526882 | 0.1519323 | 0.3178505 | 0.06595655 | 0.2415837 | 0.3160881 | 0.06369343
191 | 17.38327 | 0.4716673 | 0.2112035 | 0.3211544 | 0.06430006 | 0.3288565 | 0.3215147 | 0.06579686
239 | 10.19262 | 0.5804483 | 0.2715324 | 0.3133633 | 0.06185739 | 0.4074831 | 0.3223282 | 0.06506756

## 100
| static_strain(mm) | static_force | min_mean | min_del | min_del_mad | max_mean | max_del | max_del_mad
47 | 7.549759 | 0.1521233 | 0.07167823 | 0.6871657 | 0.180207 | 0.1005338 | 0.6848425 | 0.1871771
83 | 13.1334 | 0.2209613 | 0.1154462 | 0.7190009 | 0.2082084 | 0.1636375 | 0.8397485 | 0.2432107
131 | 18.70096 | 0.2991476 | 0.1569583 | 0.6900925 | 0.2215581 | 0.2308442 | 0.8482884 | 0.2428532
191 | 12.78404 | 0.4045291 | 0.225164 | 0.7140241 | 0.2060047 | 0.3274287 | 0.705127 | 0.2142323
239 | 15.00074 | 0.5447546 | 0.2664014 | 0.6173124 | 0.1919327 | 0.3875017 | 0.750579 | 0.2423461

## 150
| static_strain(mm) | static_force | min_mean | min_del | min_del_mad | max_mean | max_del | max_del_mad
47 | 10.10698 | 0.1359762 | 0.07128943 | 0.9836581 | 0.2516879 | 0.09729095 | 1.062889 | 0.2827875
83 | 9.226325 | 0.2328592 | 0.1219627 | 1.006248 | 0.2858182 | 0.166703 | 1.066633 | 0.3194148
131 | 11.45049 | 0.3076461 | 0.1543034 | 1.119379 | 0.3701662 | 0.2256626 | 1.006378 | 0.2689182
191 | 6.225498 | 0.4189766 | 0.2348422 | 1.120187 | 0.2763372 | 0.3213623 | 1.101202 | 0.3124691
239 | 6.299357 | 0.5073611 | 0.2697723 | 1.088399 | 0.3217872 | 0.3856873 | 1.284148 | 0.3779609

## 200
| static_strain(mm) | static_force | min_mean | min_del | min_del_mad | max_mean | max_del | max_del_mad
47 | 4.667424 | 0.1206788 | 0.06175584 | 1.412929 | 0.4060425 | 0.08788877 | 1.401796 | 0.3501712
83 | 9.76849 | 0.2277601 | 0.09336221 | 1.287797 | 0.3959424 | 0.1223199 | 1.58648 | 0.4849613
131 | 10.46698 | 0.2923488 | 0.1637311 | 1.354609 | 0.3928475 | 0.2058707 | 1.466524 | 0.4363517
191 | 6.467467 | 0.4104781 | 0.2244379 | 1.46416 | 0.3691769 | 0.3029719 | 1.539209 | 0.4299093
239 | 11.60184 | 0.4716673 | 0.2524058 | 1.923947 | 0.6635148 | 0.377516 | 1.704846 | 0.5652315

## 300
| static_strain(mm) | static_force | min_mean | min_del | min_del_mad | max_mean | max_del | max_del_mad
47 | 1.050573 | 0.1572224 | 0.06812516 | 1.692046 | 0.4328055 | 0.09227966 | 2.204269 | 0.5639439
83 | 8.851816 | 0.1878171 | 0.1224848 | 2.489899 | 0.6556381 | 0.1633414 | 2.294856 | 0.6730732
131 | 6.113123 | 0.2575049 | 0.165619 | 2.356019 | 0.6373933 | 0.2118849 | 2.116479 | 0.6168824
191 | 2.70199 | 0.4334241 | 0.2257335 | 1.803869 | 0.4731245 | 0.297023 | 1.979113 | 0.6499006
239 | 3.501984 | 0.4691178 | 0.2749823 | 2.178393 | 0.6347388 | 0.3554077 | 1.853316 | 0.5036814

## 400
| static_strain(mm) | static_force | min_mean | min_del | min_del_mad | max_mean | max_del | max_del_mad
47 | 1.602027 | 0.1155797 | 0.05934793 | 2.88163 | 0.6298199 | 0.08628225 | 3.02464 | 0.8632564
83 | 8.201807 | 0.1793186 | 0.1115094 | 2.746635 | 0.7279703 | 0.1476852 | 3.15562 | 0.9971903
131 | 6.201936 | 0.2694028 | 0.1532767 | 3.50959 | 1.072434 | 0.1960156 | 2.559176 | 0.6362375
191 | 3.069022 | 0.3977303 | 0.2352156 | 2.475541 | 0.5374897 | 0.2815132 | 3.092557 | 0.79079
239 | 3.468906 | 0.5065113 | 0.2835103 | 2.939372 | 0.7778019 | 0.355344 | 3.416584 | 1.010204

## 600
| static_strain(mm) | static_force | min_mean | min_del | min_del_mad | max_mean | max_del | max_del_mad
47 | 1.283479 | 0.1240783 | 0.06798809 | 4.092502 | 1.463071 | 0.08688093 | 4.369145 | 1.171531
83 | 5.28277 | 0.1742195 | 0.1137255 | 5.498396 | 1.489111 | 0.1502691 | 3.49078 | 0.9357159
131 | 2.081887 | 0.2668532 | 0.1650836 | 4.962674 | 1.775958 | 0.2075182 | 5.072684 | 1.266101
191 | 2.482224 | 0.3586372 | 0.2257771 | 4.140212 | 1.183301 | 0.2841052 | 4.42251 | 0.9775741
239 | 3.382586 | 0.4648685 | 0.2798438 | 4.198908 | 0.9131617 | 0.3301671 | 3.942892 | 1.16329

## 800
| static_strain(mm) | static_force | min_mean | min_del | min_del_mad | max_mean | max_del | max_del_mad
47 | 1.418511 | 0.1079311 | 0.05231306 | 6.501754 | 1.954283 | 0.06713823 | 4.993675 | 1.859671
83 | 6.350334 | 0.1691204 | 0.104815 | 6.666843 | 1.955691 | 0.1351263 | 6.166566 | 1.644159
131 | 2.483357 | 0.2541055 | 0.1481059 | 5.472465 | 1.625471 | 0.193457 | 5.118614 | 1.853004
191 | 2.48381 | 0.34249 | 0.2138438 | 5.570787 | 1.288251 | 0.2611361 | 5.042366 | 1.088715
239 | 3.683914 | 0.4461718 | 0.2635388 | 5.808395 | 1.391414 | 0.3186942 | 5.440004 | 1.849252

## 1000
| static_strain(mm) | static_force | min_mean | min_del | min_del_mad | max_mean | max_del | max_del_mad
47 | 1.747254 | 0.1342765 | 0.05967843 | 6.378982 | 1.542424 | 0.0744682 | 7.207903 | 2.510241
83 | 2.245239 | 0.1631714 | 0.09433347 | 7.274863 | 1.725277 | 0.1205574 | 7.666342 | 1.619519
131 | 2.578967 | 0.2354088 | 0.1557352 | 7.633531 | 2.169552 | 0.1975432 | 6.148064 | 1.803346
191 | 2.911788 | 0.34249 | 0.2150123 | 8.183715 | 2.388269 | 0.2556163 | 6.148164 | 1.794194
239 | 3.745313 | 0.439373 | 0.2593934 | 6.766455 | 2.298876 | 0.316239 | 6.041479 | 1.51837

## 1200
| static_strain(mm) | static_force | min_mean | min_del | min_del_mad | max_mean | max_del | max_del_mad
47 | 2.048356 | 0.1240783 | 0.05936817 | 8.349365 | 2.556046 | 0.08328541 | 21.19882 | 6.801648
83 | 7.046109 | 0.1461744 | 0.0937669 | 9.977797 | 2.237424 | 0.1209975 | 6.549738 | 2.087304
131 | 2.84767 | 0.2592046 | 0.1471305 | 7.588897 | 2.022528 | 0.1849843 | 9.13317 | 2.999732
191 | 3.647438 | 0.3696852 | 0.2133126 | 7.632454 | 2.103694 | 0.2595445 | 10.86963 | 2.61557
239 | 4.045056 | 0.4402229 | 0.252689 | 10.11015 | 3.27512 | 0.3089209 | 9.066711 | 2.755157

## 1400
| static_strain(mm) | static_force | min_mean | min_del | min_del_mad | max_mean | max_del | max_del_mad
47 | 0.7537751 | 0.1121803 | 0.05778987 | 9.840953 | 3.152435 | 0.08175567 | 10.16511 | 2.34549
83 | 11.738 | 0.142775 | 0.09702466 | 9.957783 | 3.269569 | 0.1269678 | 11.10485 | 1.79427
131 | 2.816178 | 0.2328592 | 0.1534588 | 8.732321 | 2.668413 | 0.194106 | 10.17263 | 3.060631
191 | 3.281765 | 0.3518384 | 0.2181689 | 8.707205 | 1.740124 | 0.273992 | 10.74461 | 2.808819
239 | 4.212939 | 0.4886644 | 0.2572216 | 10.15916 | 3.478674 | 0.319544 | 13.41615 | 1.808539

## 1600
| static_strain(mm) | static_force | min_mean | min_del | min_del_mad | max_mean | max_del | max_del_mad
47 | 2.360333 | 0.1155797 | 0.05538196 | 9.637008 | 2.807342 | 0.07563675 | 9.825538 | 1.616138
83 | 2.693381 | 0.1487239 | 0.09369608 | 8.916954 | 3.808354 | 0.1176194 | 10.63858 | 3.435166
131 | 3.157609 | 0.2685529 | 0.1601969 | 10.12204 | 2.300104 | 0.2071512 | 12.79905 | 4.800389
191 | 4.48844 | 0.4249255 | 0.2035393 | 15.34007 | 3.970913 | 0.2467401 | 16.53253 | 9.243468
239 | 4.221322 | 0.5235083 | 0.2807908 | 11.4036 | 4.084658 | 0.3161446 | 11.10653 | 3.098711

## 1800
| static_strain(mm) | static_force | min_mean | min_del | min_del_mad | max_mean | max_del | max_del_mad
47 | 1.413073 | 0.1104806 | 0.05927711 | 14.89725 | 3.196974 | 0.08498511 | 7.193771 | 2.096359
83 | 2.896155 | 0.1682705 | 0.09433347 | 12.21388 | 4.189839 | 0.1337099 | 18.19746 | 8.267938
131 | 3.194312 | 0.2847001 | 0.1616842 | 13.84708 | 4.846635 | 0.1872505 | 18.5981 | 1.998135
191 | 4.091275 | 0.4495712 | 0.218695 | 19.96277 | 10.61654 | 0.2549553 | 16.59868 | 3.066756
239 | 4.390564 | 0.5260578 | 0.2500687 | 15.44944 | 4.34899 | 0.3127452 | 27.2988 | 2.102278