## 900
| static_force_a | static_force_b | static_strain_a | static_strain_b | kinetic_max_mean_a | kinetic_max_mean_b | kinetic_min_mean_a | kinetic_min_mean_b | kinetic_del_avg | kintetic_del_mad | mad/avg
50 | 0.245894 | 0.05692143 | 0.002127039 | 10.81011 | 0.1786897 | 0.0147312 | 0.1005308 | 0.006340196 | 0.3552904 | 0.07482929 | 0.2106144
100 | 0.2898362 | -0.004598227 | 0.01575026 | 2.364028 | 0.1743352 | 0.01431702 | 0.1020476 | 0.01192064 | 0.6430423 | 0.1767701 | 0.2748966
150 | 0.2315822 | 0.02956922 | 0.01186812 | 2.524719 | 0.1776011 | -0.007751912 | 0.1026305 | 0.01467479 | 0.992081 | 0.2775828 | 0.2797985
200 | 0.2039303 | 0.1010027 | 0.01154601 | 2.745095 | 0.1814017 | -0.005005762 | 0.1066795 | 0.01173663 | 1.309356 | 0.3558325 | 0.2717615
300 | 0.2663798 | 0.0425134 | 0.01483679 | 2.26945 | 0.1752256 | 0.003165264 | 0.1104237 | 0.01786179 | 1.977641 | 0.5509968 | 0.2786132
400 | 0.2497274 | 0.03869302 | 0.01248588 | 2.500113 | 0.176187 | 7.486895e-05 | 0.1108898 | 0.02121857 | 2.524458 | 0.7133178 | 0.2825627
600 | 0.2287205 | 0.02355425 | 0.01536912 | 1.510142 | 0.1495446 | 0.01638599 | 0.1210004 | 0.01037427 | 4.413705 | 1.150896 | 0.2607551
800 | 0.2166934 | 0.04734118 | 0.009608618 | 2.436156 | 0.1397494 | 0.01814771 | 0.1190584 | 0.008605414 | 5.145374 | 1.149002 | 0.2233078
1000 | 0.1865506 | 0.090002 | 0.009240106 | 2.664239 | 0.1433147 | 0.01240102 | 0.1212739 | 0.0077901 | 6.630249 | 1.669454 | 0.2517935
1200 | 0.2002736 | 0.05272433 | 0.01310998 | 2.192478 | 0.1348879 | 0.03167174 | 0.1221214 | 0.01341668 | 7.550402 | 2.204316 | 0.2919469
1400 | 0.2144057 | 0.06519446 | 0.01079344 | 2.481014 | 0.1469401 | 0.01153781 | 0.1288676 | 0.002334803 | 13.04853 | 5.807524 | 0.4450711
1600 | 0.2413629 | 0.04074242 | 0.01320946 | 1.325361 | 0.1434936 | 0.01938021 | 0.1287322 | 0.007451473 | 13.86149 | 4.473101 | 0.3226999
1800 | 0.2739052 | 0.00675599 | 0.01294219 | 1.335461 | 0.1469658 | 0.008461688 | 0.1286676 | 0.00149746 | 17.40469 | 2.92678 | 0.1681604
| 0.2345586 | 0.04541663 | 0.01176054 | 2.858336 | 0.1591028 | 0.01057822 | 0.1156095 | 0.01040176 | 5.835101 | 1.656185 | 0.2739986
| 0.104782 | 0.4765666 | 0.2026003 | 0.4279938 | 0.1052281 | 0.7845868 | 0.08044989 | 0.4203222 | 0.7730368 | 0.817472 | 0.1446379

## 1700
| static_force_a | static_force_b | static_strain_a | static_strain_b | kinetic_max_mean_a | kinetic_max_mean_b | kinetic_min_mean_a | kinetic_min_mean_b | kinetic_del_avg | kintetic_del_mad | mad/avg
50 | 0.2698355 | 0.06358496 | 0.006488022 | 3.808574 | 0.164819 | 0.05626504 | 0.07291182 | 0.05222879 | 0.386536 | 0.07123942 | 0.1843022
100 | 0.2537034 | 0.08403823 | 0.01057136 | 1.704826 | 0.1499428 | 0.05666411 | 0.08003775 | 0.05520365 | 0.5515255 | 0.1250756 | 0.2267811
150 | 0.2076616 | 0.1103149 | 0.004154682 | 2.448153 | 0.152501 | 0.04315191 | 0.08014344 | 0.05579519 | 0.9437952 | 0.2562702 | 0.2715316
200 | 0.2499241 | 0.08102109 | 0.01123451 | 1.995247 | 0.1525689 | 0.03233128 | 0.08805102 | 0.04424704 | 1.444193 | 0.39086 | 0.2706424
300 | 0.188117 | 0.1185697 | 0.007423508 | 2.123743 | 0.1423384 | 0.03358163 | 0.08247384 | 0.04955074 | 2.136937 | 0.6344147 | 0.2968805
400 | 0.1865559 | 0.1540676 | -0.2016052 | 44.12594 | 0.1407581 | 0.04326076 | 0.08712363 | 0.04549836 | 2.939041 | 0.8764428 | 0.2982071
600 | 0.2369997 | 0.06434318 | 0.01282641 | 2.115877 | 0.1499463 | 0.01280564 | 0.09094733 | 0.03876507 | 4.594206 | 1.250833 | 0.2722631
800 | 0.2422548 | 0.02943345 | 0.01240138 | 1.761224 | 0.1047486 | 0.05087552 | 0.09049724 | 0.04197622 | 6.387385 | 1.474367 | 0.2308248
1000 | 0.2706971 | -0.00933267 | 0.01273645 | 1.77088 | 0.1147578 | 0.03356875 | 0.09966131 | 0.02316949 | 6.844095 | 2.053119 | 0.299984
1200 | 0.2598969 | 0.001081611 | 0.01289762 | 1.021031 | 0.1041361 | 0.04267054 | 0.0939335 | 0.02610209 | 7.960376 | 2.029695 | 0.2549748
1400 | 0.2126181 | 0.05968203 | 0.01578599 | 0.2098897 | 0.1177164 | 0.03219597 | 0.09535267 | 0.02573667 | 11.51251 | 2.713984 | 0.2357422
1600 | 0.1868374 | 0.0880821 | 0.01204544 | 0.6147179 | 0.1081317 | 0.04619011 | 0.08983397 | 0.03916188 | 12.90527 | 3.574589 | 0.2769868
1800 | 0.2088559 | 0.05935967 | 0.01391736 | 0.06590334 | 0.1157308 | 0.04052195 | 0.09760742 | 0.03393299 | 14.31014 | 4.290655 | 0.2998331
| 0.2287659 | 0.06955738 | -0.005317118 | 4.905078 | 0.1321612 | 0.04031409 | 0.08835192 | 0.04087448 | 5.608924 | 1.51858 | 0.2629964
| 0.1223621 | 0.4838273 | -5.679425 | 1.23015 | 0.1487065 | 0.2178555 | 0.06855456 | 0.2197296 | 0.7204517 | 0.7161689 | 0.1066742

## 2500
| static_force_a | static_force_b | static_strain_a | static_strain_b | kinetic_max_mean_a | kinetic_max_mean_b | kinetic_min_mean_a | kinetic_min_mean_b | kinetic_del_avg | kintetic_del_mad | mad/avg
50 | 0.2266386 | 0.04916404 | -0.004715266 | 17.57659 | 0.1571047 | 0.0381659 | 0.1050505 | 0.02037528 | 0.3162022 | 0.07085066 | 0.2240676
100 | 0.2010128 | 0.05178164 | 0.0262232 | 9.809736 | 0.1526444 | 0.03504276 | 0.1033481 | 0.02701621 | 0.7256181 | 0.213773 | 0.2946082
150 | 0.191592 | 0.06081457 | -0.02256581 | 11.78032 | 0.1512246 | 0.03431973 | 0.105631 | 0.02722555 | 1.083912 | 0.3067347 | 0.2829886
200 | 0.1821369 | 0.05765593 | 0.01931867 | 5.9246 | 0.1581497 | 0.004903215 | 0.1059676 | 0.01547385 | 1.51423 | 0.4494149 | 0.2967944
300 | 0.1824612 | 0.05364693 | -0.005449741 | 5.197051 | 0.1361818 | 0.03935996 | 0.106562 | 0.02691836 | 2.096826 | 0.5841182 | 0.2785726
400 | 0.2078396 | 0.01193173 | -0.005408968 | 5.256259 | 0.1391108 | 0.02476965 | 0.1185086 | 0.007904848 | 2.980134 | 0.8043193 | 0.2698937
600 | 0.1796537 | 0.03416725 | 0.001985416 | 2.628205 | 0.1278941 | 0.03839674 | 0.1107132 | 0.02038509 | 4.41907 | 1.233882 | 0.2792174
800 | 0.1759246 | 0.02545535 | 0.0001927757 | 3.257344 | 0.1294354 | 0.01962932 | 0.1097511 | 0.007729112 | 5.678147 | 1.650991 | 0.2907623
1000 | 0.1649421 | 0.03932494 | 0.009415822 | 1.344446 | 0.1276254 | 0.01985773 | 0.1076415 | 0.01089645 | 6.94495 | 1.937007 | 0.2789087
1200 | 0.1784078 | 0.02599806 | 0.0001669548 | 3.903853 | 0.1223193 | 0.02571313 | 0.1049471 | 0.01097228 | 10.04767 | 2.945422 | 0.2931447
1400 | 0.2010128 | -0.00685807 | -0.005705653 | 5.349053 | 0.1289209 | 0.02448956 | 0.1075906 | 0.01086774 | 10.30008 | 2.612696 | 0.2536579
1600 | 0.2281064 | -0.0129953 | 0.01132072 | 1.819694 | 0.125568 | 0.02242057 | 0.1157831 | 0.001749075 | 11.63219 | 3.916524 | 0.3366971
1800 | 0.2315709 | -0.006134383 | 0.01423566 | 1.229707 | 0.1192657 | 0.03303573 | 0.1044965 | 0.01514141 | 16.42572 | 4.473045 | 0.2723195
| 0.1962538 | 0.02953482 | 0.00300106 | 5.775143 | 0.1365727 | 0.02770031 | 0.1081531 | 0.01558887 | 5.704981 | 1.630675 | 0.2808948
| 0.0930179 | 0.7282749 | 3.358237 | 0.5858177 | 0.08490363 | 0.2894663 | 0.03149865 | 0.4339997 | 0.7234086 | 0.7313284 | 0.0600424