## 900
| mu_CA_s | mu_CA_k | tau0_TB_s | alpha_TB_s | tau0_TB_k | alpha_TB_k
50 | 0.2797855 | 0.1874608 | 1698821428.0 | 0.146387 | 570243061.0 | 0.04913769
100 | 0.2870984 | 0.1828597 | 182.5818 | 1.573302e-08 | 497101399.6 | 0.04283509
150 | 0.249188 | 0.1729855 | 1067644005.5 | 0.09199859 | 23.99075 | 2.067276e-09
200 | 0.2640682 | 0.1784212 | 3576400476.9 | 0.3081774 | 67.57788 | 5.823167e-09
300 | 0.2916926 | 0.1771102 | 1339038476.0 | 0.1153846 | 73821887.0 | 0.006361212
400 | 0.2727655 | 0.1762316 | 903711654.3 | 0.07787259 | 65784.47 | 5.66863e-06
600 | 0.2427449 | 0.1593009 | 913205886.3 | 0.0786907 | 621590168.0 | 0.05356225
800 | 0.2448808 | 0.1505547 | 1019954313.4 | 0.08788918 | 597590308.0 | 0.05149419
1000 | 0.2401386 | 0.1506983 | 3139707435.5 | 0.2705477 | 443635296.0 | 0.03822793
1200 | 0.2316661 | 0.1537455 | 1735109651.9 | 0.1495139 | 1077673138.6 | 0.0928628
1400 | 0.2532231 | 0.1538098 | 2332379100.0 | 0.2009805 | 389203453.2 | 0.03353755
1600 | 0.2656213 | 0.1550328 | 1227748468.7 | 0.1057947 | 653857650.5 | 0.05634273
1800 | 0.2779277 | 0.152004 | 109570.1 | 9.441622e-06 | 316284843.4 | 0.02725418

## 1700
| mu_CA_s | mu_CA_k | tau0_TB_s | alpha_TB_s | tau0_TB_k | alpha_TB_k
50 | 0.3064076 | 0.1971809 | 1691642838.1 | 0.1801906 | 1426304876.0 | 0.1519273
100 | 0.3020396 | 0.1825342 | 1977105958.3 | 0.2105976 | 1442462122.4 | 0.1536484
150 | 0.2711114 | 0.1773207 | 2778004740.1 | 0.2959079 | 1081052005.1 | 0.1151516
200 | 0.296525 | 0.1711649 | 1944633320.6 | 0.2071387 | 815047231.6 | 0.0868173
300 | 0.2563148 | 0.1616535 | 2945032926.6 | 0.3136994 | 841324441.9 | 0.0896163
400 | 0.2751709 | 0.1656404 | 3167187960.0 | 0.3373629 | 1036619085.9 | 0.1104187
600 | 0.2740079 | 0.1573117 | 1782850187.9 | 0.1899059 | 185918487.1 | 0.01980369
800 | 0.259184 | 0.1340106 | 647458953.8 | 0.06896611 | 1265004125.9 | 0.1347459
1000 | 0.2653292 | 0.1340655 | 883.0929 | 9.40654e-08 | 856408550.1 | 0.09122303
1200 | 0.260519 | 0.1286789 | 7751.143 | 8.256372e-07 | 1095105576.3 | 0.1166486
1400 | 0.2469454 | 0.1362346 | 1427797091.6 | 0.1520863 | 787418996.9 | 0.0838744
1600 | 0.2374996 | 0.1346988 | 2286914828.3 | 0.2435979 | 1149670836.9 | 0.1224608
1800 | 0.2429978 | 0.1390378 | 1171630491.5 | 0.1247999 | 992388853.6 | 0.1057074

## 2500
| mu_CA_s | mu_CA_k | tau0_TB_s | alpha_TB_s | tau0_TB_k | alpha_TB_k
50 | 0.2555307 | 0.1795335 | 1092376697.0 | 0.1323202 | 879447640.0 | 0.106528
100 | 0.2314432 | 0.1732379 | 1067183046.8 | 0.1292685 | 823925447.9 | 0.09980259
150 | 0.2273307 | 0.1713931 | 1430798363.8 | 0.1733135 | 804826675.5 | 0.09748914
200 | 0.2160194 | 0.1610312 | 1416495603.2 | 0.171581 | 65156243.5 | 0.007892415
300 | 0.2139877 | 0.1593123 | 1129958348.1 | 0.1368725 | 931132350.6 | 0.1127886
400 | 0.2148514 | 0.1536671 | 207281490.4 | 0.02510813 | 546852505.9 | 0.06624057
600 | 0.1997327 | 0.1504586 | 722238704.6 | 0.08748521 | 934866053.9 | 0.1132409
800 | 0.1908839 | 0.1409709 | 551175975.4 | 0.06676428 | 511082374.8 | 0.06190772
1000 | 0.1880521 | 0.1392951 | 759653392.3 | 0.09201727 | 491064426.1 | 0.05948293
1200 | 0.193686 | 0.13743 | 544747255.9 | 0.06598556 | 588995061.6 | 0.07134533
1400 | 0.1969826 | 0.1433126 | 1158.938 | 1.403829e-07 | 586254478.2 | 0.07101336
1600 | 0.2204695 | 0.1387438 | 200.6919 | 2.430993e-08 | 558235323.2 | 0.06761938
1800 | 0.227966 | 0.1386797 | 631.6108 | 7.65074e-08 | 758624758.0 | 0.09189267